## DischargeACh1 2022-10-10 10-49-
表格说明：
1：V，Ah，ohm等单位不能改变
2: 文中出现的单词不能改变
3：Soc-Voc-R数据行不能超过200；且必须是4的倍数，否则尾部多余的1-3行会被忽略
Capacity Rating (Ah): 2.5
Cut-off Voltage (V): 2.5
State of Charge(%) | Open Circuit Voltage(V) | Internal Resistance(ohm) | Status
99.99986 | 4.183002 | 0.1353114
99.49985 | 4.157271 | 0.1353678
98.99753 | 4.143319 | 0.1346437
98.4989 | 4.132457 | 0.1341766
97.998 | 4.122939 | 0.1354611
97.4988 | 4.114084 | 0.1342359
96.99923 | 4.106355 | 0.1341406
96.4996 | 4.09915 | 0.1356882
95.99987 | 4.092312 | 0.1341216
95.49984 | 4.085927 | 0.1334164
94.99979 | 4.079905 | 0.1350972
94.49975 | 4.074116 | 0.1341859
93.99985 | 4.068513 | 0.1341717
93.49894 | 4.063454 | 0.1344534
92.9983 | 4.058928 | 0.1346984
92.49887 | 4.05385 | 0.1338012
91.9983 | 4.049683 | 0.1339924
91.49903 | 4.045801 | 0.1347096
90.99786 | 4.041882 | 0.1344595
90.49931 | 4.038234 | 0.1343638
89.9994 | 4.0347 | 0.134176
89.4995 | 4.030876 | 0.1336171
88.99933 | 4.028578 | 0.1340963
88.49965 | 4.024715 | 0.1339176
87.99955 | 4.021721 | 0.1345867
87.49814 | 4.018192 | 0.1331135
86.99831 | 4.015074 | 0.1339738
86.49901 | 4.012227 | 0.1348351
85.99856 | 4.009061 | 0.1346856
85.49786 | 4.005289 | 0.1332775
84.99858 | 4.001765 | 0.1333701
84.49798 | 3.998241 | 0.1348839
83.99947 | 3.99478 | 0.134322
83.49946 | 3.99085 | 0.1341055
82.99963 | 3.987007 | 0.1339193
82.49958 | 3.983512 | 0.1346469
81.99942 | 3.979678 | 0.1342003
81.49881 | 3.975959 | 0.1348351
80.99868 | 3.972273 | 0.1353808
80.49798 | 3.967757 | 0.134338
79.99902 | 3.964415 | 0.1344414
79.49847 | 3.960199 | 0.1346355
78.99949 | 3.956437 | 0.1355102
78.49914 | 3.952851 | 0.135253
77.99936 | 3.948665 | 0.1343949
77.49933 | 3.945003 | 0.1349189
76.99935 | 3.941283 | 0.1346183
76.4993 | 3.937545 | 0.1346002
75.99822 | 3.933788 | 0.1343789
75.49944 | 3.930368 | 0.1348202
74.99886 | 3.926792 | 0.1351277
74.49819 | 3.923244 | 0.1325057
73.99871 | 3.919916 | 0.1351229
73.49746 | 3.915591 | 0.1347201
72.9994 | 3.912873 | 0.1347998
72.49947 | 3.910055 | 0.1353968
71.99938 | 3.905849 | 0.1342107
71.4996 | 3.902898 | 0.1360848
70.99953 | 3.899284 | 0.1344575
70.49773 | 3.896098 | 0.1344881
69.9968 | 3.892431 | 0.1345251
69.49706 | 3.889556 | 0.1345745
68.99863 | 3.88629 | 0.1345043
68.4984 | 3.882465 | 0.133589
67.99864 | 3.879728 | 0.1348588
67.49879 | 3.876429 | 0.1350768
66.99829 | 3.872671 | 0.1347905
66.49928 | 3.869514 | 0.1350843
65.99958 | 3.865814 | 0.1342529
65.49953 | 3.86199 | 0.1332072
64.99965 | 3.859238 | 0.134669
64.4993 | 3.855639 | 0.1346222
63.99785 | 3.852205 | 0.1348738
63.49729 | 3.848796 | 0.1356312
62.99774 | 3.844948 | 0.1345517
62.49804 | 3.841286 | 0.1339482
61.99898 | 3.838072 | 0.1353783
61.499 | 3.834148 | 0.1341007
60.9992 | 3.830366 | 0.1342428
60.49947 | 3.826938 | 0.1350807
59.99943 | 3.823004 | 0.1345757
59.49891 | 3.819494 | 0.1347321
58.99926 | 3.815446 | 0.1365577
58.49963 | 3.811927 | 0.1366501
57.99858 | 3.807955 | 0.1372032
57.49779 | 3.803382 | 0.1360494
56.99768 | 3.799892 | 0.1363628
56.49918 | 3.795333 | 0.1362723
55.99841 | 3.791628 | 0.1376464
55.49935 | 3.787374 | 0.1372581
54.99927 | 3.782563 | 0.1373443
54.49937 | 3.778105 | 0.1364626
53.9994 | 3.773274 | 0.1370691
53.49952 | 3.768606 | 0.1367613
52.99955 | 3.764062 | 0.1362793
52.49802 | 3.759193 | 0.1366055
51.99946 | 3.754325 | 0.136844
51.49821 | 3.749394 | 0.1366838
50.99748 | 3.744545 | 0.1375968
50.49812 | 3.739724 | 0.1370348
49.99814 | 3.734522 | 0.1372352
49.49807 | 3.73014 | 0.1380424
48.99951 | 3.725372 | 0.1376465
48.49958 | 3.720813 | 0.1380524
47.99971 | 3.715634 | 0.1371919
47.49933 | 3.711086 | 0.137011
46.9995 | 3.706627 | 0.1371942
46.49952 | 3.702149 | 0.137573
45.99712 | 3.697205 | 0.1363917
45.4981 | 3.693576 | 0.137841
44.99935 | 3.688765 | 0.1366447
44.49724 | 3.685384 | 0.1386212
43.99898 | 3.681369 | 0.1381744
43.49888 | 3.677349 | 0.1381887
42.99947 | 3.673229 | 0.1373124
42.49957 | 3.669987 | 0.137449
41.99953 | 3.666477 | 0.138578
41.49764 | 3.662944 | 0.1374338
40.99916 | 3.659658 | 0.1387242
40.49854 | 3.656578 | 0.1392103
39.997 | 3.653083 | 0.138226
39.49874 | 3.65015 | 0.1384736
38.99827 | 3.647151 | 0.1380207
38.4977 | 3.643847 | 0.1390168
37.99903 | 3.641 | 0.1382985
37.49929 | 3.638568 | 0.13835
36.99905 | 3.636179 | 0.139499
36.49949 | 3.632984 | 0.1390614
35.99939 | 3.630395 | 0.1384447
35.4991 | 3.626995 | 0.1365543
34.99846 | 3.625031 | 0.1388083
34.49934 | 3.622475 | 0.1374213
33.99911 | 3.620157 | 0.1387975
33.49775 | 3.617668 | 0.1379735
32.99795 | 3.615556 | 0.1394645
32.49856 | 3.612833 | 0.139419
31.99932 | 3.610463 | 0.1386154
31.49939 | 3.607841 | 0.1387243
30.99952 | 3.605705 | 0.1388493
30.4994 | 3.60384 | 0.1396492
29.99793 | 3.600754 | 0.1382633
29.49659 | 3.598881 | 0.1387797
28.99787 | 3.596201 | 0.1374802
28.49725 | 3.594661 | 0.1400021
27.99861 | 3.591781 | 0.1384471
27.49824 | 3.589883 | 0.1389034
26.99864 | 3.586993 | 0.1385422
26.49837 | 3.585381 | 0.1399974
25.99854 | 3.582473 | 0.1377181
25.49931 | 3.579903 | 0.1391588
24.99909 | 3.577237 | 0.1374792
24.49945 | 3.574848 | 0.1386517
23.99931 | 3.572855 | 0.1398968
23.49786 | 3.570132 | 0.1385612
22.99786 | 3.567972 | 0.1409459
22.49885 | 3.564992 | 0.1398092
21.99798 | 3.562336 | 0.139401
21.49763 | 3.559108 | 0.137532
20.99873 | 3.556547 | 0.1392876
20.49919 | 3.554063 | 0.139558
19.99827 | 3.551693 | 0.1414783
19.4995 | 3.548207 | 0.1396761
18.9995 | 3.545022 | 0.1389089
18.49958 | 3.542504 | 0.1395578
17.99969 | 3.539433 | 0.1404534
17.49877 | 3.536114 | 0.1405855
16.99687 | 3.532986 | 0.140516
16.499 | 3.529224 | 0.1388973
15.99826 | 3.52613 | 0.1406882
15.49818 | 3.522873 | 0.141879
14.99794 | 3.518806 | 0.1394656
14.49817 | 3.514967 | 0.1402024
13.99935 | 3.510928 | 0.1403117
13.49923 | 3.507061 | 0.1402908
12.99953 | 3.502722 | 0.1402015
12.49951 | 3.499069 | 0.1416687
11.99947 | 3.494229 | 0.1398652
11.499 | 3.48938 | 0.1399026
10.99841 | 3.485365 | 0.1408514
10.49761 | 3.480778 | 0.1409373
9.99834 | 3.476711 | 0.140863
9.497869 | 3.472095 | 0.1402846
8.998933 | 3.468399 | 0.1399678
8.499125 | 3.465104 | 0.1418137
7.999018 | 3.46088 | 0.1397488
7.49948 | 3.45747 | 0.1401128
6.997977 | 3.45376 | 0.1415275
6.499606 | 3.450217 | 0.1417467
5.997967 | 3.445583 | 0.1407015
5.496728 | 3.441143 | 0.1402399
4.997841 | 3.436451 | 0.141164
4.498671 | 3.43152 | 0.1405008
3.997966 | 3.425484 | 0.1404008
3.498459 | 3.418965 | 0.1405579
2.998402 | 3.41197 | 0.1408538
2.499265 | 3.40332 | 0.1418506
1.998693 | 3.392329 | 0.1405318
1.499337 | 3.379254 | 0.141226
0.9993309 | 3.36245 | 0.1409659
0.4996068 | 3.341885 | 0.142718
-0.003216235 | 3.314452 | 0.1414608
-0.5008771 | 3.27848 | 0.1421411
-1.001519 | 3.227268 | 0.1419625
-1.501827 | 3.145404 | 0.1425453
-2.002219 | 3.002815 | 0.1433121
-2.501242 | 2.768703 | 0.144907 | Stopped